## 缺陷记录
序号 | 生产厂 | 钢板号 | 钢种 | 类别 | 缺陷分析 | 图-1 | 图-2 | 俯视图-1 | 长边方向侧视图-1 | 短边方向侧视图-1 | 俯视图-2 | 长边方向侧视图-2 | 短边方向侧视图-2 | 材料尺寸 | 缺陷中心X | 缺陷中心Y | 缺陷长度 | 缺陷宽度 | 缺陷深度 | 缺陷面积 | C扫描值 | 警告
1 | 中板厂 | 26102421340201 | JX22145-2025 X60MS | 管线 | 显孔 | [16 empty] | 该行没有图片
2 | 中板厂 | 26102426470101 | GB/T1591-Q355B | 普板 | 中心裂纹 | [16 empty] | 该行没有图片
3 | 中板厂 | 26102484330102 | GB/T1591-Q355B | 普板 | 中心裂纹 | [16 empty] | 该行没有图片
4 | 中板厂 | 26102628050101 | JX21942-2024 X42M | 管线 | 显孔 | [16 empty] | 该行没有图片
5 | 中板厂 | 26102658360201 | Zhong-P460NL1-SR-100 | 容器 | 内部缺陷，沿高温铁素体条带开裂 | [16 empty] | 该行没有图片
6 | 中板厂 | 26102839140101 | TL-Q355C-PWHT | 轨道 | 显孔 | [16 empty] | 该行没有图片
7 | 中板厂 | 26102840210201 | TL-Q355C-PWHT | 轨道 | 显孔 | [16 empty] | 该行没有图片
8 | 中板厂 | 26102903050101 | JX21942-2024 X42M | 管线 | 显孔 | [16 empty] | 该行没有图片
9 | 中板厂 | 26102903100301 | JX21942-2024 X42M | 管线 | 显孔 | [16 empty] | 该行没有图片
10 | 中板厂 | 26102903130201 | JX21942-2024 X42M | 管线 | 显孔 | [16 empty] | 该行没有图片
11 | 中板厂 | 26102904010101 | JX21942-2024 X42M | 管线 | 裂纹沿轧制方向断续延展 | [16 empty] | 该行没有图片
12 | 中板厂 | 26102904040201 | JX21942-2024 X42M | 管线 | 裂纹沿轧制方向断续延展 | [16 empty] | 该行没有图片
13 | 中板厂 | 26102905050201 | JX21942-2024 X42M | 管线 | 显孔 | [16 empty] | 该行没有图片
14 | 中板厂 | 26102918330201 | JX21942-2024 X42M | 管线 | 中心裂纹 | [16 empty] | 该行没有图片
15 | 中板厂 | 26102995150202 | TL-S355J2W(H)-CK | 轨道 | 裂纹沿轧制方向断续延展 | [16 empty] | 该行没有图片
16 | 中板厂 | 26103066060101 | JX21942-2024 X42M | 管线 | 显孔 | [16 empty] | 该行没有图片
17 | 中板厂 | 26103066060201 | JX21942-2024 X42M | 管线 | 显孔 | [16 empty] | 该行没有图片
18 | 中板厂 | 26103066110101 | JX21942-2024 X42M | 管线 | 裂纹沿轧制方向断续延展 | [16 empty] | 该行没有图片
19 | 中板厂 | 26103066130201 | JX21942-2024 X42M | 管线 | 裂纹沿轧制方向断续延展 | [16 empty] | 该行没有图片
20 | 中板厂 | 26103066320201 | JX21942-2024 X42M | 管线 | 显孔 | [16 empty] | 该行没有图片
21 | 中板厂 | 26103070160201 | JX21942-2024 X42M | 管线 | 显孔 | [16 empty] | 该行没有图片
22 | 中板厂 | 26200949440101 | CCS-B | 船板 | 内部缺陷，沿高温铁素体条带开裂 | [16 empty] | 该行没有图片
23 | 中板厂 | 26202097710301 | AR-SA516Gr70N LTV | 容器 | 裂纹沿轧制方向断续延展 | [16 empty] | 该行没有图片
24 | 中板厂 | 26202886490101 | DNV-A36 | 船板 | 中心裂纹 | [16 empty] | 该行没有图片
25 | 中板厂 | 26202906330201 | CCS-A36 | 船板 | 内部缺陷，沿高温铁素体条带开裂 | [16 empty] | 该行没有图片
26 | 中板厂 | 26202982020101 | TL-Q355C-PWHT | 轨道 | 裂纹沿轧制方向断续延展 | [16 empty] | 该行没有图片
27 | 中板厂 | 26202983530301 | TL-Q355C-PWHT | 轨道 | 显孔 | [16 empty] | 该行没有图片
28 | 中板厂 | 26203028330101 | ABS-A | 船板 | 内部缺陷，沿高温铁素体条带开裂 | [16 empty] | 该行没有图片
29 | 中板厂 | 26203028330102 | KR-A | 结构 | 内部缺陷，沿高温铁素体条带开裂 | [16 empty] | 该行没有图片
30 | 中板厂 | 26203028330201 | DNV-A | 船板 | 中心裂纹 | [16 empty] | 该行没有图片
31 | 中板厂 | 26203028340101 | CCS-A | 船板 | 内部缺陷，沿高温铁素体条带开裂 | [16 empty] | 该行没有图片
32 | 中板厂 | 26203154170101 | DNV-A36 | 船板 | 内部缺陷，沿高温铁素体条带开裂 | [16 empty] | 该行没有图片
33 | 中板厂 | 26302567330201 | JX22160-2025 X65MS | 管线 | 裂纹沿轧制方向断续延展 | [16 empty] | 该行没有图片
34 | 中板厂 | 26302568510101 | JX22160-2025 X65MS | 管线 | 显孔 | [16 empty] | 该行没有图片
35 | 中板厂 | 26302569340101 | JX22160-2025 X65MS | 管线 | 显孔 | [16 empty] | 该行没有图片
36 | 中板厂 | 26302585350101 | JX22145-2025 X60MS | 管线 | 显孔 | [16 empty] | 该行没有图片
37 | 中板厂 | 26302585400201 | JX22145-2025 X60MS | 管线 | 显孔 | [16 empty] | 该行没有图片
38 | 中板厂 | 26302585500101 | JX22145-2025 X60MS | 管线 | 显孔 | [16 empty] | 该行没有图片
39 | 中板厂 | 26302589410301 | JX22145-2025 X60MS | 管线 | 显孔 | [16 empty] | 该行没有图片
40 | 中板厂 | 26302589440301 | JX22145-2025 X60MS | 管线 | 显孔 | [16 empty] | 该行没有图片
41 | 中板厂 | 26302589450201 | JX22145-2025 X60MS | 管线 | 显孔 | [16 empty] | 该行没有图片
42 | 中板厂 | 26302610370201 | GB/T1591-Q355B | 普板 | 内部缺陷，沿高温铁素体条带开裂 | [16 empty] | 该行没有图片
43 | 中板厂 | 26302680260101 | 26ZDEP013-A516Gr65-HIC-SR | 容器 | 显孔 | [16 empty] | 该行没有图片
44 | 中板厂 | 26302685050301 | ASTM-24-A709MGr345F1-CK | 容器 | 中心裂纹 | [16 empty] | 该行没有图片
45 | 中板厂 | 26302798210101 | JX21942-2024 X42M | 管线 | 中心裂纹 | [16 empty] | 该行没有图片
46 | 中板厂 | 26302801080101 | JX21942-2024 X42M | 管线 | 裂纹沿轧制方向断续延展 | [16 empty] | 该行没有图片
47 | 中板厂 | 26302801080201 | JX21942-2024 X42M | 管线 | 裂纹沿轧制方向断续延展 | [16 empty] | 该行没有图片
48 | 中板厂 | 26302803080101 | JX21942-2024 X42M | 管线 | 裂纹沿轧制方向断续延展 | [16 empty] | 该行没有图片
49 | 中板厂 | 26303058130101 | GB19879-23-Q355GJCZ15 | 普板 | 内部缺陷，沿高温铁素体条带开裂 | [16 empty] | 该行没有图片
50 | 中板厂 | 26303061400301 | JX22145-2025 X60MS | 管线 | 裂纹沿轧制方向断续延展 | [16 empty] | 该行没有图片
51 | 中板厂 | 26303061420201 | JX22145-2025 X60MS | 管线 | 显孔 | [16 empty] | 该行没有图片
52 | 中板厂 | 26303063340101 | JX22145-2025 X60MS | 管线 | 显孔 | [16 empty] | 该行没有图片
53 | 中板厂 | 26303065380301 | JX22145-2025 X60MS | 管线 | 显孔 | [16 empty] | 该行没有图片
54 | 中板厂 | 26303065390201 | JX22145-2025 X60MS | 管线 | 显孔 | [16 empty] | 该行没有图片
55 | 中板厂 | 26303066340101 | JX22145-2025 X60MS | 管线 | 显孔 | [16 empty] | 该行没有图片
56 | 中板厂 | 26303073150301 | JX21942-2024 X42M | 管线 | 显孔 | [16 empty] | 该行没有图片
57 | 中板厂 | 26303077110301 | JX21942-2024 X42M | 管线 | 裂纹沿轧制方向断续延展 | [16 empty] | 该行没有图片
58 | 中板厂 | 26102905150201 | JX21942-2024 X42M | 管线 | 裂纹沿轧制方向断续延展 | [16 empty] | 该行没有图片
59 | 中板厂 | 26102906050101 | JX21942-2024 X42M | 管线 | 裂纹沿轧制方向断续延展 | [16 empty] | 该行没有图片
60 | 中板厂 | 26102918310101 | GB/T3274-Q235B-YC | 普板 | 中心裂纹 | [16 empty] | 该行没有图片
61 | 中板厂 | 26102918310102 | GB/T3274-Q235B-YC | 普板 | 内部缺陷，沿高温铁素体条带开裂 | [16 empty] | 该行没有图片
62 | 中板厂 | 26102996070202 | TL-S355J2W(H)-CK | 轨道 | 显孔 | [16 empty] | 该行没有图片
63 | 中板厂 | 26102997180202 | TL-S355J2W | 轨道 | 裂纹沿轧制方向断续延展 | [16 empty] | 该行没有图片
64 | 中板厂 | 26103066120301 | JX21942-2024 X42M | 管线 | 裂纹沿轧制方向断续延展 | [16 empty] | 该行没有图片
65 | 中板厂 | 26103067020101 | JX21942-2024 X42M | 管线 | 显孔 | [16 empty] | 该行没有图片
66 | 中板厂 | 26103067040301 | JX21942-2024 X42M | 管线 | 显孔 | [16 empty] | 该行没有图片
67 | 中板厂 | 26103067100301 | JX21942-2024 X42M | 管线 | 裂纹沿轧制方向断续延展 | [16 empty] | 该行没有图片
68 | 中板厂 | 26103070060101 | JX21942-2024 X42M | 管线 | 中心裂纹 | [16 empty] | 该行没有图片
69 | 中板厂 | 26103070130301 | JX21942-2024 X42M | 管线 | 显孔 | [16 empty] | 该行没有图片
70 | 中板厂 | 26103077010201 | JX21942-2024 X42M | 管线 | 裂纹沿轧制方向断续延展 | [16 empty] | 该行没有图片
71 | 中板厂 | 26203394440101 | GB19879-23-Q390GJC | 普板 | 中心裂纹 | [16 empty] | 该行没有图片
72 | 中板厂 | 26303031510201 | CCS-A36 | 船板 | 显孔 | [16 empty] | 该行没有图片
73 | 中板厂 | 26303075140301 | JX21942-2024 X42M | 管线 | 显孔 | [16 empty] | 该行没有图片
74 | 中板厂 | 26303289340101 | DNV-A36 | 船板 | 内部缺陷，沿高温铁素体条带开裂 | [16 empty] | 该行没有图片